## Sheet1
| A | V | cm/min | l/min | 入熱 | 板厚 | パス間温度 | パス | ワイヤ | ウィービング | ワイヤ突き出し | ノズル母材間距離 | 余熱
1 | 200-300 | 25-31 | 22-30 | 35-40 | 11.3-14.0 | 28-40
| 200-330 | 25-31 | 22-36 | 35-40 | 6.7-14.5
| 140-240 | 25-28 | 30-45 | 35-40 | 4.0-8.7
2 |  |  |  |  | 30以下 | 25 | 250 | 18 | JIS Z3313 T49J0T5-1CA-U
[5 empty] | 30以下 | 40 | 250 | 29 | JIS Z3313 T49J0T5-1CA-U
3 | 273-316 | 32.3-35.7 | 21.2-42.2 | 25 |  | 22 |  | 7 | YGW18 1.2φ | 3 | 22
| 278-318 | 32.4-35.6 | 19.2-40.5 | 25 |  | 32 |  | 10 | YGW18 1.2φ | 3 | 22
| 293-337 | 34.2-36.3 | 20.9-35.4 | 25 |  | 32 |  | 11 | YGW18 1.2φ | 3 | 22
5 | 260-280 | 31-34 |  |  | 30以下 | 19 | 250 | 12 | YGW18 1.2φ |  | 20
6 | 260-280 | 31-34 |  |  | 30以下 | 25 |  | 8 | JIS Z3313 T49J0T5-1CA-U 1.2φ |  | 20
7 | 320 | 35 |  |  | 30以下 | 25 |  | 11 | YGW18 1.2φ | 2 | 40 | 32
12 | 200-300 | 28-36 | 50cm/min | 25 |  | 25 | 250 | 12 |  |  |  |  | 50℃
13